## 汇总
2025年验货记录
月份 | 辅料验货批次（次） | 不合格次数（次） | 不合格率 | 主料验货批次（次） | 不合格次数（次） | 不合格率 | 合计不合格率
1月 | 749 | 13 | 1.736% | 221 | 7 | 3.167% | 97.94%
2月 | 189 | 5 | 2.646% | 97 | 1 | 1.031% | 97.9%
3月 | 512 | 7 | 1.367% | 284 | 5 | 1.761% | 98.49%
4月 | 515 | 7 | 1.359% | 259 | 7 | 2.703% | 98.19% | 主面料本月13批次问题材料
5月 |  |  | #DIV/0! |  |  | #DIV/0! | #DIV/0!
6月 |  |  | #DIV/0! |  |  | #DIV/0! | #DIV/0!
7月 |  |  | #DIV/0! |  |  | #DIV/0! | #DIV/0!
8月 |  |  | #DIV/0! |  |  | #DIV/0! | #DIV/0!
9月 |  |  | #DIV/0! |  |  | #DIV/0! | #DIV/0!
10月 |  |  | #DIV/0! |  |  | #DIV/0! | #DIV/0!
11月 |  |  | #DIV/0! |  |  | #DIV/0! | #DIV/0!
12月 |  |  | #DIV/0! |  |  | #DIV/0! | #DIV/0!
合计 | 1965 | 32 | 1.628% | 861 | 20 | 2.323%

## 辅料不良明细记录
辅料不合格记录
批次 | 供应商 | 对应客户 | 材料名称 | 材料颜色 | 数量 | 单位 | 质量问题点 | 结论 | 检验日期 | 备注
1 | 润国包装 | DYJ | 追溯标 | 合成带白底/黑字 | 960 | 片 | 印刷不良 | 退货 | 2026-01-03 |  | 标颜色的是退货核算次数
2 | 上海西文 | DYJ | 连接标 | 合成带白底/黑字 | 760 | 片 | 标示线不标准 | 让步使用 | 2026-01-03
3 | 上海宝顶 | PRN | 267插扣 | 黑色 | 28000 | 片 | 不好打开 | 让步使用 | 2026-01-04 | 和2025.12.8号情况一样
4 | 上海宝顶 | SRB | 77#2.5cm背带头 | 黑色 | 40000 | 个 | 残次 | 退货 | 2026-01-04
5 | 周庄胜达 | KBS | 大童祝票签 | 红底/白字 | 2838 | 片 | 有印刷不良现象 | 让步使用 | 2026-01-05
6 | 上海宝顶 | SRB | 圆珠 | 黑色 | 50000 | 个 | 注塑点毛刺 | 退货 | 2026-01-06
7 | 尚承 | JZ | GO3标 | 白底/黑字 | 20500 | 片 | 其中3000片（500片*6包）是G02 | 退货 | 2026-01-08 | 退3000片
8 | 济南天桥实利 | 南恩 | 3#漂白隐形拉链13cm长 | 白带黑头 | 3000 | 条 | 其中（4包*100条）400条染上红色脏污 | 退货 | 2056-01-14 | 退400条
9 | 海晨希 | OQ | 1cm人字纹 | 黑色 | 396 | 米 | 实测1.5cm | 退货 | 2026-01-15
10 | 嘉兴德欣 | PRN | 条码贴纸（BG5000款） | 白底/黑字 | 1200 | 片 | 款号错 | 重做 | 2026-01-17
11 | 周庄胜达 | KBS-38-39 | 成分标-3-4-7 | 缎带黑底/白字 | 2028 | 片 | 印字不全 | 退货 | 2026-01-21
12 | 周庄胜达 | KBS-41 | 成分标-1-2-3-4-5 | 缎带黑底/白字 | 1397 | 片 | 印字不全 | 退货 | 2026-01-21
13 | 周庄胜达 | KBS-42 | 成分标-6 | 缎带黑底/白字 | 650 | 片 | 印字不全 | 退货 | 2026-01-22
14 | 周庄胜达 | KBS-43 | 成分标-1-2-4-7 | 缎带黑底/白字 | 6006 | 片 | 印字不全 | 退货 | 2026-01-22
15 | 润国包装 | DYJ | 追溯标 | 合成带白底/黑字 | 1152 | 片 | 电话版（要求新版实际是旧版） | 退货 | 2026-02-02
16 | 济宁翔腾 | YDL | 条码贴纸 | 白底/黑字 | 222 | 片 | 8174WG.53应该是Venus Dark实物是Venus PK Dark | 退货 | 2026-02-12 | 共收到15405片其中错一个色组4个尺码错（错误222片）
17 | 青岛优好 | SS | 成分标 | 缎带黑底/白字 | 2004 | 片 | 印刷不清晰 | 退货 | 2026-02-23
18 | 盛宝 | PRN | 罗口 | 2604（19-2047） | 57.41 | KG | 色差大、不是一个色系 | 退货 | 2026-02-26
19 | 青岛皓润轩 | RB | 织标FZG | 织标黑底/白字 | 2600 | 片 | 烫亮、残次 | 退货 | 2026-02-27 | 其中不良：烫亮占50%、残次50%
20 | 青岛皓润轩 | RB | 织标DARTFORD | 织标黑底/白字 | 1600 | 片 | 烫亮、残次 | 退货 | 2026-02-27 | 其中不良：烫亮占80%、残次20%
21 | 亿收 | KBS | 403线 | 2178玖红 | 10 | 轴 | 色差 | 退货 | 2026-03-02
22 | 青岛皓润轩 | RB | 织标FZG | 织标黑底/白字 | 2600 | 片 | 宽度不够296片 | 退货 | 2026-03-05 | 在2.27号里挑出来296片补齐
23 | 德欣 | PRN | 价格条码贴纸 | 白底/黑字 | 1500 | 片 | 要求MITANE实物多字母S | 退货 | 2026-03-06
24 | 圣化织带 | TN | 圆橡筋 | 橙色 | 2500 | 米 | 编织不良有花纹及脏污 | 退货 | 2025-03-11
25 | 上海西文 | DYJ | 洗标 | 白色合成带 | 40292 | 套（*4片） | 成分1条码错误 | 退货 | 2026-03-11 | 40292片
26 | 上海宝顶 | PRN | 5#树脂拉链 | 2501色 | 1040 | 条 | 与之前的对比有色差 | 让步使用 | 2026-03-14 | 业务同意让步使用
27 | 句容 | HW\RB | 2.5平四方扣 | 黑色 | 10000 | 个 | 有毛刺不良60% | 退货 | 2026-03-20
28 | 周庄胜达 | KBS | 主票签 | 蓝色/红字 | 2738 | 片 | L00259L#印刷不居中 | 退货 | 2026-03-22 | 收到2738片不良305片
29 | 昆山澄新 | DX | 圆橡筋 | 灰色 | 1000 | 米 | 颜色浅、偏粗 | 退货 | 2026-03-27
30 | 上海宝顶 | BOB | 291#软皮头 | 黑色 | 3000 | 个 | 有毛刺不良60% | 退货 | 2026-03-30
31 | 青岛优好 | TN | 尺码洗标 | 白底/黑字红字 | 1900 | 片 | 有裁剪斜 | 可以使用 | 2026-04-01
32 | 港俊 | KBS | SBW61 | 黑色 | 3000 | 个 | 头脱落较多，供应商补数4.5% | 让步使用 | 2026-04-02 | 补不良数量使用
33 | 上海宝顶 | BOB | 2.5CM软皮头291# | 黑色 | 30000 | 个 | 注塑残次不良20% | 退货 | 2026-04-09
34 | 润国 | 通用 | 尺码标 | 合成带 |  |  |  | 业务同意使用 | 2026-04-09 | XS、XL换版
35 | 伟星 | FAJ7 | 圆松紧绳 | 大红 | 3072 | 米 | 比2025年细 | 让步使用 | 2026-04-09
36 | 润国 | WEST | 袋贴 | 白底/黑字 | 9984 | 片 | 印字粘连退3个规格 | 退货 | 2026-04-09 | B952145-YM:1176片，B952135-YM:1152片，B952155-WSM:1176片
| 成城辅料 | GNJ31 | 提花橡筋 | 黑底/白字 | 6600 | 米 | 2026年字母长7.1cm，2025年字母7.8cm | 业务同意使用 | 2026-04-17
| 金悦 | RB | 罗口 | 黑色 | 54 | KG | 要求2*2实物1*1 | 退货 | 2026-04-21
37 | 上海宝顶 | SRB | 圆珠 | 黑色 | 50000 | 个 | 注塑点毛刺 | 退货 | 2026-04-24
38 | 牧远 | FAJ7 | 防水里 | 中透 | 1000 | 双 | A116-38规格透气 | 退货 | 2026-04-27
39 | 济宁翔腾 | SAA | UPC贴纸 | 白底/黑字 | 8342 | 片 | ITME65917-3 65917-2少字母 | 退货 | 2026-04-28
40 | 青岛优好 | GNJ31 | 成分洗标 | 白底/黑字 | 14879 | 片 | 印刷不良 | 退货 | 2026-05-03
41
42
43
44
45
46
47
48
49
50
51
52
Note on I5: Administrator: 和2025.12.8号情况一样

## 主料不良明细记录
主料不合格记录
批次 | 供应商 | 对应客户 | 材料名称 | 材料颜色 | 数量 | 单位 | 质量问题点 | 结论 | 检验日期 | 备注 | 标颜色的是退货核算次数
1 | 华锦 | DYJ | 防晒浅灰 |  | 404 | Y | 有折痕 | 退货 | 2026-01-02
2 | 新兴 | JZ | SR-17668 | 浅炭灰 | 150.6 | 米 | 残次、小破洞严重超标 | 退货 | 2026-01-12
3 | 新兴 | JZ | SR-17669 | 黑色 | 149.9 | 米 | 色差3.5级 | 退货 | 2026-01-18 | 让步使用
4 | 海宁天艺 | XMLY | 防绒棉印花+TPU | 开拓地 | 178 | 米 | 色差3.5级以下 | 退货 | 2026-01-19 | 让步使用
5 | 海宁天艺 | XMLY | 防绒棉印花+TPU | 咖啡 | 478 | 米 | 色差3.5级以下 | 退货 | 2026-01-19 | 让步使用
6 | 新兴 | JZ | SR-17668 | 浅炭灰 | 150.6 | 米 | 残次、小破洞严重超标 | 退货 | 2026-01-12
7 | 绍兴舜日 | XMLY | 摇粒绒双纱单摇 | 棕 | 370.7 | KG | 色差3级 | 退货 | 2026-01-13
8 | 吴江明星 | SRB | 240T春亚纺 | 灰色 | 815 | 米 | 渐变色不能使用 | 退货 | 2026-01-25 | 挑着使用
9 | 吴江明星 | SRB | 210T涤塔夫防绒 | 黑色 | 168 | 米 | 拉力不达标 | 退货 | 2026-01-25
10 | 新兴 | JZ | SR-17668 | 浅炭灰 | 626.4 | 米 | 残次、小破洞严重超标有237.5米退货 | 退货 | 2026-01-28
11 | 新兴 | JZ | SR-17668 | 浅炭灰 | 64.9 | 米 | 残次、小破洞10米 | 退货 | 2026-02-02 | 减数使用
21 | 新兴 | JZ | SR-17668 | 浅炭灰 | 37.7 | 米 | 残次、小破洞 | 退货 | 2026-02-02 | 让步使用
12 | 吉碌 | BXH | 01TX011 | 黑色 | 147 | 米 | 色差3级业务确认可以使用 |  | 2026-03-02
13 | 东菀沐彩 | LB | A175冰丝面料 | 黑色 | 105 | 米 | 材料错误 | 退货 | 2026-03-12
14 | 文泰兴 | SRB | 30936 | 香草白 | 268 | 米 | 拉力不达标5kg力瞬间撕裂 | 让步使用 | 2026-03-12 | 领导沟通让步使用
15 | 文泰兴 | SRB | 30936 | 橙红 | 250 | 米 | 拉力不达标5kg力瞬间撕裂 | 退货 | 2026-03-12
16 | 兰美人纺织（凌隆集团） | TJJS | G52900亚光高平里 | 黑色 | 148 | 米 | 6kg/力开始出现滑移 |  | 2026-03-18 | 材料特色同205年情况一样
17 | 苏州诸美 | PRN | 平桃布 | 紫色 | 486 | 米 | 3支每支减5米（有破损烂了） | 减数使用 | 2026-03-18
18 | 苏州诸美 | PRN | 平桃布 | 粉色 | 75 | 米 | 1支每支减6米（有破损烂了） | 减数使用 | 2026-03-18
19 | 鸥驰 | BIM | 涤氨拉毛布240g | 黑色 | 737.3 | kg | 1支克重偏轻不符合要求退货，其它可以使用 | 退货1支 | 2026-03-19 | 缸号C2876-7号卷24.1kg实测210g/M2 经领导沟通4.15号让使用
20 | 鸥驰 | BIM | 涤氨拉毛布 | 酱红 | 23.6 | kg | 渐变色不能使用 | 退货 | 2026-03-20
22 | 客供 | BOB | 四面弹烫银 | 黑色四面弹烫银 | 92 | Y | 涂层拉伸有断裂 | 业务同意使用 | 2026-03-21
23 | 苏州林恩 | TJJS | 300D春亚纺 | 黑色 | 163 | 米 | 145米、18米两卷有色差3.5级客人同意使用 | 让步使用 | 2026-03-23
24 | 苏州林恩 | TJJS | 301D春亚纺 | 印花红格 | 55 | 米 | 滚纱客人同意使用 | 让步使用 | 2026-03-23
25 | 苏州林恩 | TJJS | 302D春亚纺 | 印花咖啡 | 63 | 米 | 滚纱客人同意使用 | 让步使用 | 2026-03-23
26 | 台华 | DYJ | 2639947 | 黑色 | 1771Y | 米 | 色差3.5级，经领导确认可以使用 | 让步使用 | 2026-03-28
27 | 海安华纳 | BXH | TSL | 黑色 | 442 | 米 | 色差3.5级 | 退货 | 2026-03-30 | 4.18业务回复可以使用
28 | 吴江明星 | SRB | 240T春亚纺 | 灰色 | 248 | 米 | 色差3级 | 退货 | 2026-04-06
29 | 台华 | DYJ | 2639947 | 黑色 | 3919 | Y | 色差大3级 | 让步使用 | 2026-04-06
30 | 新兴 | JWL | SR-16913 | 奶油兰 | 275.3 | 米 | 有色斑及针孔 | 让步使用 | 2026-04-07
31 | 新兴 | JZ | SR-17668 | 漫幕黑 | 149.7 | 米 | 实物幅宽1.3米，要求幅宽1.5米 | 让步使用 | 2026-04-13
32 | 烟台万华 | YZL | 山羊纹（C49）PU | 黑 | 5611 | 米 | 表面有反光亮点 | 退货 | 2026-04-13 | 留用1000米
33 | 华锦 | DYJ | 2683898 | 深灰 | 747 | Y | 共3缸一缸（缸号0020）色差 | 让步使用 | 2026-04-14 | 164Y不良
34 | 鑫悦 | SAA | 反绒牛皮 | 灰色 | 920.25 | SF | 要求1.1-1.2mm，实物1.4-1.7mm | 退货 | 2026-04-15
35 | 鑫悦 | BOB | 白色防水羊皮 | 白色 | 284 | SF | 色差业务确认可以使用 | 让步使用 | 2026-04-15
36 | 吴江明星 | ROS | 300D斜纹阳离子 | 麻灰 | 203 | 米 | 侧缝滑移瞬间撕裂 | 退货 | 2026-04-16
37 | 吴江明星 | ROS | 涤纶大峰巢 | 白数码印浅兰 | 70 | 米 | 色差 | 让步使用 | 2026-04-16
38 | 华锦 | DYJ | 4689531 | 浅灰色 | 2691 | Y | 有褶皱减数幅宽20cm | 让步使用 | 2026-04-17
39 | 昆山盛元 | SWN | 锦纶夹里 | 黑色 | 9064 | 米 | 有色差 | 让步使用 | 2026-04-20 | 客供
40 | 烟台万华 | YZL | 山羊纹（C49）PU | 黑 | 4298.5 | 米 | 表面有反光亮点（防光点较上批小） | 让步使用 | 2026-04-20